## Sheet1
Membrane Potential / Permselectivity Experiment
Date: | 2019-12-11
Membrane: | AMX
Sample ID: | AMX-0.5-3
Temperature: | 24.7 | deg C
Performed by: | John Smith
Electrode Offset | -0.8 | mV
Salt 1 | NaCl
Concentration 1 | 0.5 | mol/L
Salt 2 | NaCl
Concentration 2 | 0.1 | mol/L
Membrane Potential: | 34.9 | mV
Notes: